## Sheet1
These are tape samples tested at Sidney Street 77k rig.
Sample | Date | Shots | Analysis | Pancake | Critical Current | Max Current Limit | Ramp Rate | Voltage Limit | Notes | Test Tube Location | KEY
1 Spool 1-3 | 2020-10-13 | 0-2 | Done | pre-test on new for hotcake (packet2) | 102 | 110 | 5 |  | Voltage taps were wrapped around G10. New tape. | TFMC possession | Nickel Strike
| 2020-10-30 | 85-87 | Done | post test for hotcake (packet2) | 50 | 60 | 5 | 25 | Packet 2 | TFMC post testing
2 Spool 2-3 | 2020-10-13 | 0-5 | Done | pre-test on new for Granola (packet1) | 109 | 110 | 5 |  | New tape | TFMC possession | TFMC pre and post
| 2020-11-13 | 0 |  | post test for Iced coffee | quenched | 80 | 5 | 5 |  | TFMC post testing
| 2020-10-22 | 39-40 | Done | pretest for Granola (packet1) | 51 | 100 | 5 | 5 | Granola #1 Inner | TFMC pre tested
3 | 2020-10-13 | 7 --8 | Done | pre-test on new for hotcake(packet1) | 118 | 120 | 5 |  | New tape | TFMC possession | PbSn Plated
| 2020-10-30 | 74-84 | Done | post test for hotcake (packet1) | 60 | 70 | 5 | 110 | Packet 1 | TFMC post testing
349L208.425-208.535 | 2020-10-13 | 9 to 11 | Done | post-test on Egg (packet2). Pre-test for granola (packet 2) | 158 | 160 | 5 |  | Old witness sample | TFMC possession | Bare
pre-test Egg
351C 755.16-755.04 | 2020-10-13 | 12 to 14 | Done | post-test on Egg (packet2). Pre-test for granola (packet 3) | 79 | 130 |  |  | Old witness sample | TFMC possession
| 2020-02-23 | 4--6 |  | pre test for egg
| 2020-11-03 | 10--24 | Done | post test for granola (packet3) | 78.3 | 90 | 5 | 5 | Granola Top. Critical at 78 but sometimes went over the critical point. | TFMC post testing
Outer Join Egg 351L 754.66-754.54 | 2020-10-13 | N/A | Done | post-test on Egg (packet1) | quenched | N/A | N/A | N/A | burned at 100 A | Trash
7 | 2020-10-13 | 15-16 | Done | pre-test for Granola (packet 3) | 170 |  |  |  | New tape | TFMC possession
| 2020-11-03 | 42-62 | Done | post test for granola (packet3)
8 | 2020-10-21 | 0-6 |  | pre-test for Iced Coffee(packet 3) | 65 | 80 | 5 | 14 | Tape had been tested before and performance degraded significantly. From 175 IC previoulsy. | TFMC pre tested
| 2020-11-13 | 11-- |  | post test for Iced coffee
MIT232-1 | 2020-10-02 | 189-192 |  | pretest for Hotcake (packet3) | 162 |  | 5 |  |  | TFMC pre tested
| 2020-10-20 | 9--9 |  | flapjack outer | 120 | 130 | 5 | 12 | Post test | TFMC pre tested
| 2020-11-02 | 0-6 | Done | post test for hotcake (packet3) | 100 | 110 | 5 | 12 |  | TFMC post testing
MIT232-2 | 2020-10-02 | 193-199 |  | pretest for Hotcake (packet3) | 155 |  | 5 |  |  | TFMC pre tested
| 2020-10-20 | 0-8 |  | flapjack outer | 120 | 130 | 5 | 12 | Post test | TFMC pre tested
| 2020-11-02 | 7--8 | Done | post test for hotcake (packet3) | 104 | 110 | 5 | 12 |  | TFMC post testing
MIT448-1 |  | 0-3 | Done | pretest for Granola (packet3) | 173 |  | 5 |  | Data overwritten. | TFMC possession
| 2020-11-03 | 25--41 | Done |  | 145 | 150 | 5 | 5 | Quenched | TFMC post testing
MIT872-1 |  | 0-2 | Done | pretest for Flapjack (packet1) | 165 | 170 | 5 |  | Data overwritten. | TFMC possession
| 2020-11-02 | 9--11 | Done |  | quenched |  |  |  | flapjack radial plate inside | TFMC post testing
MIT872-2 |  | 0-3 | Done | pretest for Flapjack (packet1) |  | 150 | 5 |  | Data overwritten. | TFMC possession
|  | 0 |  |  | Quenched | 150 | 5 |  | Stopped collecting data midway ramp. Tape quenched. Perhaps there was not enough nitrogren | Trash
|  | 0-2 |  |  | quenched | 140 | 5 |  |  | Trash
|  | 0-2 |  |  | Quenched | 140 | 5 |  |  | Trash
|  | 0 |  |  | quenched |  |  |  | Tape broke at the end near the copper block. Torque needs to be reduced to 15 in/lbs though i don’t know why this would be an issue since i was using 40 in/lb on the other wrench with an adapter | Trash
|  | 0-2 |  |  | Quenched | 150 | 5 |  |  | Trash
|  | 0 |  |  | quenched | 150 | 5 |  | Voltage tap with insulation must be on same side as black cable | Trash
| 2020-11-03 | 0-9 | Done |  | 137 | 150 | 5 | 18 | flapjack radial plate inside | TFMC post testing
351-C 755.28-755.16 | 2020-10-16 | 17-27 |  | post test |  | wrongly fit |  | 27 | Post test. Looks resistive. Accidentally named pp2 top plate spool 5-4 | TFMC pre tested
| 2020-03-11 | 11--13 |  | pre test
PP2 Top Plate Spool 5-4 | 2020-10-16 | 29-58 |  |  | 160 | 160 | 5 | 15 | Post test | TFMC pre tested
PP2 Top Plate Spool 4-4 | 2020-10-16 | N/A |  |  | quenched | N/A | N/A | N/A | Data overwritten. Important because this was a post-test | Trash
363-C 463-794-1 | 2020-10-16 | 12--16 |  | post test |  |  |  |  | Post test | TFMC pre tested
| 2020-02-12 | 4--6 |  | pre tests
363-C 463-794-3 | 2020-10-16 | 0-11 |  |  | 170 | 170 | 5 | 20 | Post test | TFMC pre tested
| 2020-02-12 | 10--12
363-C 463-794-4 | 2020-10-18 | 18-19 |  |  | 180 | 180 | 5 | 15 | Post test | TFMC pre tested
| 2020-02-12 | 13--15
363-C 463-794-2 | 2020-10-18 | 0-17 |  |  | 180 | 180 | 5 | 14 | Post test | TFMC pre tested
| 2020-02-12 | 7--9
PP2-1 Inside Inner Joint | 2020-10-21 | 22-37 |  |  | 42 | 20 | 5 | 30 | Post test | TFMC pre tested
| 2020-07-10 | 9--12
PP2-2 Inside Inner Joint | 2020-10-21 | 7--21 |  |  | 17 | 15 | 5 | 25 | Post test | TFMC pre tested
| 2020-07-10 | 13--17
Flamingo 3 | 2020-10-18 | 0-13 |  |  | 118 | 120 | 5 | 12 | Post test | TFMC pre tested
| 2020-02-17 | 9--12
Flamingo 4 | 2020-10-21 | 46-53 |  |  | quenched |  |  |  | Post test | Trash
| 2020-02-17 | 6--8
Flamingo 5 | 2020-10-21 | 38-45 |  |  | quenched |  |  |  | Post test Quenched at 160 at the edge of tape | Trash
| 2020-02-17 | 3--5
Flamingo 6 | 2020-10-22 | 17-26 | [6 empty] | Post test | TFMC pre tested
| 2020-02-17 | 0--3
Hawk A 351-L 754.54-754.42 | 2020-10-20 | 10--16 |  |  | 160 | 170 | 5 | 14 | Post test soldered 1/29/20 | TFMC pre tested
Hawk A 351-L 754.9-754.78 | 2020-10-22 | 35-38 |  |  | 140 | 150 | 5 | 14 | Data overwritten. soldered 1/29/20 | TFMC pre tested
Hawk B 351-L 754.78-754.66 | 2020-10-22 | 28-29 |  |  | 122 | 140 | 5 | 10 | Post test | TFMC pre tested
Hawk B 351-L 754.06-753.94 | 2020-10-22 | 30-34 |  |  | 147 | 160 | 5 | 10 | Post test | TFMC pre tested
No Name 1 | 2020-10-21 | N/A |  |  | quenched |  |  |  | perhaps pp2 inside outer | Trash
No Name 2 | 2020-10-21 | 54- |  |  | quenched |  |  |  | perhaps pp2 inside outer | Trash
248F-1 | 2020-10-22 | N/A |  | pretest on new tape | quenched |  |  |  |  | Trash
248F-2 | 2020-10-22 | 12--16 |  | pretest on new tape | 171 | 180 | 5 | 15 |  | TFMC pre tested
349-L 208.425-208.535 | 2020-10-22 | 42-47 | Done | post tets for Granola (packet2). pretest for iced coffee(packet2). | 160 |  |  |  | Granola Inner | TFMC pre tested
MIT448-2 |  | 0-4 |  |  | 173 | 190 | 5 |  | Data overwritten. But doesn't matter | Cinnamon stick. Reflow solder
MIT448-3 |  | 0-3 |  |  | 170 | 180 | 5 |  | Data overwritten. But doesn't matter | Cinnamon stick. Reflow solder
248F-3 | 2020-10-23 | 0-4 |  |  | 171 | 190 | 5 | 12 |  | PbSn pre tested
248F-9 | 2020-10-23 | 5--10 |  |  | 173 | 180 | 5 | 15 |  | PbSn pre tested
248F-6 | 2020-10-23 | 11--19 |  |  | 168 | 180 | 5 | 13 |  | Cinnamon stick
248F-10 | 2020-10-23 | 23 |  |  | 172 |  |  |  |  | Trash
248F-4 | 2020-10-23 | 24 |  |  | quenched |  |  |  | I hadn't let it cool down enough | Trash
248F-0 | 2020-10-26 | 0-3 |  |  | quenched |  |  |  |  | Trash
248F-7 | 2020-10-26 | 4--7 |  |  | 180 | 190 | 5 | 12 |  | PbSn pre tested
248F-8 | 2020-10-26 | 10--11 |  |  | 172 | 190 | 5 | 12 |  | PbSn pre tested
248F-5 | 2020-10-27 | 0-3 |  |  | 180 | 190 | 5 | 12 |  | PbSn pre tested
248F-19 | 2020-10-27 | 6--8 |  |  | 173 | 180 | 5 | 12 |  | PbSn pre tested
248F-11 | 2020-10-27 | 9--11 |  |  | 174 | 180 | 5 | 12 |  | PbSn pre tested
248F-13 | 2020-10-27 | 12--13 |  |  | 176 | 180 | 5 | 12 |  | PbSn pre tested
248F-7 | 2020-10-29 | 30-56 |  |  |  | 190 | 5 | 130 | Need to retest them with a different voltage ceiling | Cinnamon stick post tested
248F-5 | 2020-10-30 | 0--24 | [6 empty] | Need to retest them with a different voltage ceiling | Cinnamon stick post tested
248F-6 | 2020-10-30 | 25--42 | [6 empty] | Need to retest them with a different voltage ceiling | Cinnamon stick post tested
248F-13 | 2020-10-30 | 43 |  |  | 130 | 140 | 5 | 30 | Need to retest them with a different voltage ceiling | Cinnamon stick post tested
248F-8 | 2020-10-30 | 62--72 | [6 empty] | Need to retest them with a different voltage ceiling | Cinnamon stick post tested
NS-100 | 2020-09-25 | N/A |  |  | quenched | N/A | N/A | N/A | Burned | Trash
NS-101 | 2020-09-25 | N/A |  |  | quenched | N/A | N/A | N/A | Burned | Trash
NS-102 | 2020-09-25 | 126-137 |  |  | 137 |  | 5 |  | Shot 137 has critical current | Cinnamon stick. Reflow solder
NS-103 | 2020-09-25 | 139-154 |  |  | N/A | 120 | 5 |  | Shot 152 has critical current | Nickel strike pre-tested
NS-104 | 2020-09-30 | 155-158 |  |  | 145 | 130 |  |  |  | Nickel strike pre-tested
NS-105 | 2020-09-30 | 160-163 |  |  | 142 | 130 | 5 |  |  | Cinnamon stick. Reflow solder
NS-106 | 2020-09-30 | 164-167 |  |  | 147 | 130 | 5 |  |  | Nickel strike pre-tested
NS-107 | 2020-09-30 | 168-170 |  |  | 149 | 140 |  |  |  | Nickel strike pre-tested
NS-108 | 2020-09-30 | 171-173 |  |  | 149 | 140 | 5 |  |  | Cinnamon stick
NS-109 | 2020-09-30 | 174-176 |  |  | 145 | 140 |  |  |  | Nickel strike pre-tested
NS-110 | 2020-09-30 | 178-180 |  |  | 149 | 140 |  |  |  | Nickel strike pre-tested
NS-112 | 2021-10-28 | 0--1 |  |  | 143 | 150 | 5 | 12 |  | Nickel strike pre-tested
NS-121 | 2021-10-28 | 2--3 |  |  | 141 | 150 | 5 | 12 |  | Nickel strike pre-tested
NS-115 | 2021-10-28 | 4--5 |  |  | 115 | 130 | 5 | 12 |  | Nickel strike pre-tested
NS-122 | 2021-10-28 | 6--9 |  |  | 157 | 170 | 5 | 12 |  | Nickel strike pre-tested
NS-109 | 2021-10-28 | 25-38 |  |  | 145-150? | 160 | 5 | 65 | Need to retest them with a different voltage ceiling | Cinnamon stick post tested
NS-115 | 2020-10-28 | 0--29 | [6 empty] | Need to retest them with a different voltage ceiling | Cinnamon stick post tested
NS-103 | 2020-10-29 | 58-74 | [6 empty] | Need to retest them with a different voltage ceiling | Cinnamon stick post tested
NS-108 | 2020-10-30 | 52--61 | [6 empty] | Need to retest them with a different voltage ceiling | Cinnamon stick post tested
NS-110 | 2020-10-30 | [7 empty] | Need to retest them with a different voltage ceiling | Cinnamon stick post tested