## Sheet1
Pancake | Packet #1 | Location | Packet #2 | Location | Packet #3 | Location
SNA1, Egg | SOX351-C 755.28-755.16 | Inside Comp. Plate, Upper Comp. Plate | SOX351-C 755.16-755.04 | Outside Comp. Plate | N/A | N/A
| SOX351-L 754.66-754.54 |  | SOX349-L 208.425-208.535
SNA2, Flapjack | MIT 872-1 | Inside Comp. Plate, Upper Comp. Plate | SOJ 459-N1 MIT 822-1, 2 | Outside Comp Plate, Inside | SOX 950C MIT 232-1, 2 | Outside Comp Plate, Outside
MIT 872-2
SNB1, Granola | Spool 2-3 | Side of Radial Plate | SOX 349-L 208.425-208.535 | Side of Radial Plate | SOX 351-C 755.16- 755.04, MIT 448-1, Sample 7 | SNB1, Granola
SNB3, Hotcake | Sample 3 | Inner Joint Cooling Groove | Spool 1-3 | Cooling Groove Inlet | MIT 232-1 | Outside Comp Plate, TC 82
MIT 232-2
SNB2, Iced Coffee | SOX 363-C (463-794)-2 | Inner Joint Cooling Groove | SOX 349-L 208.425-208.533 | Cooling Groove Inlet | Sample 8, Spool 2-3 | Outside Comp Plate, TC 14
SNA3, Jam | SOX 351-L 751.18-754.66 | Inner Joint Cooling Groove | SOX 351-C 753.28-755.16 | Cooling Groove Inlet | SOX 363-C (463-794)-1 | Outside Comp Plate, TC 9
SOX 363-C (463-794)-3
SOX 363-C (463-794)-4
Pancake | Tape Sample | Degradation % | Average Initial IC [A] | Average Post IC [A] | Packet | Notes
SNA1, Egg | 351L 754.66-754.54 | Unknown |  |  | 1 | Tape quenched at 100 A
SNA2, Flapjack | MIT 872-1 | Unknown |  |  | 1 | Data overwritten. Degradation calculated from handwritten notes.
| MIT 872-2 | 8.16 | 147 | 135 | 1 | Data overwritten. Degradation calculated from handwritten notes.
SNB1, Granola | Spool 2-3 | 52.64 | 108.801 | 51.528 | 1
| MIT 448-1 | 16.19 | 173 | 145 | 3 | Data overwritten. Degradation calculated from handwritten notes.
| Sample 7 | 0.97 | 170.117 | 168.461 | 3
| 351C 755.16-755.04 | Unknown | 71.457 | 86.988 | 3 | This tape needs to be retested.Post test is innacurate.
| 349L 208.425-208.535 | 1.09 | 157.558 | 155.847 | 2
SNB3, Hotcake | Sample 3 | 58.44 | 118.186 | 49.117 | 1
| Spool 1-3 | 53.45 | 101.789 | 47.384 | 2
| MIT 232-2 | 31.59 | 154.207 | 105.494 | 3
| MIT 232-1 | 38.25 | 162.158 | 100.137 | 3
SNB2, Iced Coffee
SNA3, Jam